## data
Degreen |  |  |  |  | 550C-500h Aged
Temp | ANR | NOx con (%) | NH3 slip (ppm) | N2O(ppm) | Temp | ANR | NOx con (%) | NH3 slip (ppm) | N2O(ppm)
200C | 0.6 | 56.90433 | 1.506167 | 14.36583 | 200C | 0.6 | 56.53 | 7.23 | 8.82
| 0.8 | 77.05 | 0.46 | 17.24 |  | 0.8 | 75.9 | 10.2 | 13.54
| 0.9 | 85.38 | 3.79 | 17.61 |  | 0.9 | 73.88 | 10.8 | 11.75
| 1 | 86.01 | 10.1 | 15.73 |  | 1 | 74.83 | 13.08 | 11.1
| 1.1 | 86.82 | 11.71 | 13.54 |  | 1.1 | 73.98 | 12.31 | 10.66
| 1.3 | 98.39 | 14.02 | 12.08 |  | 1.3 | 72.4 | 11.94 | 9.92
Temp | ANR | NOx con (%) | NH3 slip (ppm) | N2O(ppm) | Temp | ANR | NOx con (%) | NH3 slip (ppm) | N2O(ppm)
250C | 0.6 | 59.42 | 1.41 | 10.1 | 250C | 0.6 | 59.21 | 0.68 | 13.85
| 0.8 | 79.42 | 1.57 | 14.71 |  | 0.8 | 78.39 | 1.01 | 20.62
| 0.9 | 88.83 | 2.04 | 19.15 |  | 0.9 | 89.2 | 2.3 | 28.7
| 1 | 96.14 | 3.94 | 24.61 |  | 1 | 97.78 | 4.59 | 34.21
| 1.1 | 98.39 | 10.16 | 28.41 |  | 1.1 | 98.81 | 10.86 | 33.99
| 1.3 | 98.39 | 11.59 | 26.66 |  | 1.3 | 98.92 | 14.27 | 29.89
Temp | ANR | NOx con (%) | NH3 slip (ppm) | N2O(ppm) | Temp | ANR | NOx con (%) | NH3 slip (ppm) | N2O(ppm)
300C | 0.6 | 59.43 | 0.24 | 5.13 | 300C | 0.6 | 58.74 | 0.87 | 12.59
| 0.8 | 79.54 | 0.82 | 7.77 |  | 0.8 | 78.11 | 1.64 | 20.29
| 0.9 | 88.71 | 2.95 | 10.28 |  | 0.9 | 88.1 | 0.98 | 26.57
| 1 | 96.82 | 4.17 | 17.23 |  | 1 | 97.62 | 2.09 | 35.97
| 1.1 | 99.74 | 10.9 | 27.71 |  | 1.1 | 99.33 | 10.59 | 42.53
| 1.3 | 98.39 | 12.13 | 33.14 |  | 1.3 | 99.58 | 11.19 | 46.9
Temp | ANR | NOx con (%) | NH3 slip (ppm) | N2O(ppm) | Temp | ANR | NOx con (%) | NH3 slip (ppm) | N2O(ppm)
350C | 0.6 | 59.93 | 0.23 | 3.94 | 350C | 0.6 | 59.17 | 0.58 | 11.14
| 0.8 | 79.97 | 0.92 | 4.94 |  | 0.8 | 78.77 | 1.98 | 16.37
| 0.9 | 88.82 | 1.63 | 5.97 |  | 0.9 | 88.26 | 0.42 | 19.91
| 1 | 97.33 | 3.58 | 8.52 |  | 1 | 96.89 | 4.28 | 25.07 |  |  | 2200 | 150 | 2050 | 0.9318182
| 1.1 | 99.83 | 10.68 | 12.87 |  | 1.1 | 99.11 | 10.36 | 30.59
| 1.3 | 99.85 | 13.7 | 17.92 |  | 1.3 | 99.54 | 11.8 | 38.04
[12 empty] | 666.6667 | 13.60544 | 604.6863
Temp | ANR | NOx con (%) | NH3 slip (ppm) | N2O(ppm) | Temp | ANR | NOx con (%) | NH3 slip (ppm) | N2O(ppm)
400C | 0.6 | 59.77 | 0.41 | 4.75 | 400C | 0.6 | 58.2 | 0.96 | 13.04
| 0.8 | 79.24 | 1.04 | 5.47 |  | 0.8 | 77.88 | 0.96 | 17.7 |  |  | 720 | 1.08
| 0.9 | 88.17 | 1.37 | 6.19 |  | 0.9 | 87.07 | 0.7 | 20.48
| 1 | 96.54 | 3.43 | 7.3 |  | 1 | 95.32 | 0.84 | 24.01
| 1.1 | 99.84 | 7.29 | 8.69 |  | 1.1 | 99.04 | 11.05 | 27.09
| 1.3 | 99.89 | 12.25 | 10.15 |  | 1.3 | 99.5 | 13.41 | 30.45 | 2.519526 | 3.876194 |  | 7*7
Temp | ANR | NOx con (%) | NH3 slip (ppm) | N2O(ppm) | Temp | ANR | NOx con (%) | NH3 slip (ppm) | N2O(ppm)
450C | 0.6 | 59.99 | 0.12 | 6.75 | 450C | 0.6 | 57.62 | 0.26 | 20.36
| 0.8 | 79.03 | 0.56 | 7.84 |  | 0.8 | 76.94 | 1.92 | 25.83
| 0.9 | 87.95 | 1.33 | 8.5 |  | 0.9 | 86.1 | 0.6 | 28.78
| 1 | 95.32 | 2.73 | 9.48 |  | 1 | 94.45 | 0.12 | 31.93
| 1.1 | 99.72 | 3.41 | 10.43 |  | 1.1 | 99.04 | 12.07 | 35.78
| 1.3 | 99.9 | 10.74 | 10.93 |  | 1.3 | 99.55 | 11.32 | 36.97
Temp | ANR | NOx con (%) | NH3 slip (ppm) | N2O(ppm) | Temp | ANR | NOx con (%) | NH3 slip (ppm) | N2O(ppm)
500C | 0.6 | 59.93 | 0.42 | 9.24 | 500C | 0.6 | 58.12 | 0.55 | 30.19
| 0.8 | 78.67 | 0.74 | 10.77 |  | 0.8 | 77.22 | 2.02 | 38.07
| 0.9 | 86.97 | 1.47 | 11.68 |  | 0.9 | 85.94 | 0.69 | 42.85
| 1 | 93.74 | 2.07 | 12.66 |  | 1 | 94.71 | 2.55 | 46.54
| 1.1 | 98.12 | 2.85 | 13.5 |  | 1.1 | 98.98 | 10.6 | 49.06
| 1.3 | 99.85 | 3.21 | 13.57 |  | 1.3 | 99.52 | 12.22 | 50.23
Temp | ANR | NOx con (%) | NH3 slip (ppm) | N2O(ppm) | Temp | ANR | NOx con (%) | NH3 slip (ppm) | N2O(ppm)
550C | 0.6 | 59.95 | 0.38 | 10.72 | 550C | 0.6 | 57.87 | 0.36 | 41.35
| 0.8 | 77.48 | 2.68 | 12.64 |  | 0.8 | 78.09 | 1.49 | 50.92
| 0.9 | 85.09 | 2.82 | 13.64 |  | 0.9 | 87.16 | 0.32 | 57.13
| 1 | 91.1 | 2.87 | 14.54 |  | 1 | 95.1 | 2.14 | 62.48
| 1.1 | 95.4 | 2.62 | 15.13 |  | 1.1 | 98.87 | 13.74 | 64.7
| 1.3 | 98.79 | 2.69 | 15.81 |  | 1.3 | 99.44 | 13.78 | 66.38
Temp | ANR | NOx con (%) | NH3 slip (ppm) | N2O(ppm) | Temp | ANR | NOx con (%) | NH3 slip (ppm) | N2O(ppm)
600C | 0.6 | 59.15 | 0.69 | 10.53 | 600C | 0.6 | 59.39 | 0.79 | 48.01
| 0.8 | 75.47 | 1.33 | 11.73 |  | 0.8 | 77.77 | 3.33 | 60.17
| 0.9 | 82.08 | 2.39 | 12.62 |  | 0.9 | 86.57 | 1.55 | 65.52
| 1 | 87.32 | 2.26 | 13.34 |  | 1 | 94.24 | 2.7 | 70.19
| 1.1 | 91.38 | 2.22 | 13.87 |  | 1.1 | 98.53 | 10.12 | 72.8
| 1.3 | 95.77 | 1.96 | 14.24 |  | 1.3 | 99.25 | 12.11 | 74.43
500C